## Sheet1
wavelength | acetone | PtF84_acetone | PtPFOB
600 | 2.145 | 1.664 | 168.362
610 | 2.407 | 2.273 | 244.955
620 | 1.172 | 4.629 | 94.675
630 | 1.516 | 16.405 | 52.818
640 | 2.632 | 44.874 | 40.507
650 | 3.87 | 68.375 | 30.314
660 | 3.462 | 58.548 | 26.449
670 | 1.969 | 30.657 | 23.059
680 | 1.196 | 17.008 | 21.247
690 | 0.954 | 15.1 | 20.859
700 | 0.967 | 16.277 | 20.697
710 | 0.957 | 15.485 | 21.712
720 | 0.854 | 10.58 | 23.174
730 | 0.75 | 5.969 | 28.555
740 | 0.731 | 3.503 | 36.728
750 | 0.71 | 2.198 | 53.423